## Calculator 1
Glaze Calculator 1.0 - Standard
Michael Flaherty
Glaze Name:
Date:
Recipe | [5 empty] | Formula | [5 empty] | ^04 Limits |  |  |  | ^6 Limits
Material | Amount | (%) | LOI |  |  | Oxide | Unity | Non-Unity | Target |  |  | Oxide | Min. | Max. |  | Oxide | Min. | Max.
EPK | 0 | #DIV/0! | #DIV/0! |  |  | Li2O | #DIV/0! | 0 | 0 |  |  | Li2O | 0 | 0.3 |  | Li2O | 0 | 0.3
OM#4 | 0 | #DIV/0! | #DIV/0! |  |  | Na2O | #DIV/0! | 0 | 0 |  |  | Na2O | 0.3 | 0.8 |  | Na2O | 0.1 | 0.5
Bentonite | 0 | #DIV/0! | #DIV/0! |  |  | K2O | #DIV/0! | 0 | 0 |  |  | K2O | 0.3 | 0.8 |  | K2O | 0.1 | 0.5
Frit 3110 | 0 | #DIV/0! | #DIV/0! |  |  | MgO | #DIV/0! | 0 | 0 |  |  | MgO | 0 | 0.25 |  | MgO | 0 | 0.5
Frit 3124 | 0 | #DIV/0! | #DIV/0! |  |  | CaO | #DIV/0! | 0 | 0 |  |  | CaO | 0.2 | 0.6 |  | CaO | 0.3 | 0.9
Frit 3134 | 0 | #DIV/0! | #DIV/0! |  |  | SrO | #DIV/0! | 0 | 0 |  |  | SrO | 0 | 0.25 |  | SrO | 0 | 0.5
Frit 3195 | 0 | #DIV/0! | #DIV/0! |  |  | BaO | #DIV/0! | 0 | 0 |  |  | BaO | 0 | 0.5 |  | BaO | 0 | 0.8
Frit 3278 | 0 | #DIV/0! | #DIV/0! |  |  | ZnO | #DIV/0! | 0 | 0 |  |  | ZnO | 0 | 0.2 |  | ZnO | 0 | 0.3
Feldspar (Custer) | 0 | #DIV/0! | #DIV/0! |  |  | PbO | #DIV/0! | 0 | 0 |  |  | PbO | 0 | 0 |  | PbO | 0 | 0
Feldspar (Minspar) | 0 | #DIV/0! | #DIV/0! |  |  | B2O3 | #DIV/0! | 0 | 0 |  |  | B2O3 | 0.25 | 0.6 |  | B2O3 | 0 | 0.5
Spodumene | 0 | #DIV/0! | #DIV/0! |  |  | Fe2O3 | #DIV/0! | 0 | 0 |  |  | Fe2O3 | 0 | 0 |  | Fe2O3 | 0 | 0
Wollastonite | 0 | #DIV/0! | #DIV/0! |  |  | P2O5 | #DIV/0! | 0 | 0 |  |  | P2O5 | 0 | 0 |  | P2O5 | 0 | 0
Talc | 0 | #DIV/0! | #DIV/0! |  |  | Al2O3 | #DIV/0! | 0 | 0 |  |  | Al2O3 | 0.1 | 0.3 |  | Al2O3 | 0.1 | 0.6
Dolomite | 0 | #DIV/0! | #DIV/0! |  |  | SiO2 | #DIV/0! | 0 | 0 |  |  | SiO2 | 1.5 | 3.5 |  | SiO2 | 2.5 | 5
Silica | 0 | #DIV/0! | #DIV/0! |  |  | TiO2 | #DIV/0! | 0 | 0 |  |  | TiO2 | 0 | 0 |  | TiO2 | 0 | 0
Lithium Carbonate | 0 | #DIV/0! | #DIV/0!
Sodium Carbonate | 0 | #DIV/0! | #DIV/0!
Magnesium Carbonate | 0 | #DIV/0! | #DIV/0!
Calcium Carbonate | 0 | #DIV/0! | #DIV/0!
Strontium Carbonate | 0 | #DIV/0! | #DIV/0!
Barium Carbonate | 0 | #DIV/0! | #DIV/0!
Zinc Oxide | 0 | #DIV/0! | #DIV/0!
Borax | 0 | #DIV/0! | #DIV/0!
Gerstley Borate | 0 | #DIV/0! | #DIV/0!
Cadycal | 0 | #DIV/0! | #DIV/0!
Magnesium Sulphate | 0 | #DIV/0! | #DIV/0!
Total | 0 | #DIV/0! | #DIV/0!
Calculation Table
| Mol. Wt. | LOI | Mol. Eq. | Li2O | Na2O | K2O | MgO | CaO | SrO | BaO | ZnO | PbO | B2O3 | Fe2O3 | P2O5 | Al2O3 | SiO2 | TiO2
EPK | 273.5005 | 0.1591 | 0 | 0 | 0 | 0 | 0 | 0 | 0 | 0 | 0 | 0 | 0 | 0 | 0 | 0 | 0 | 0
OM#4 | 383.312 | 0.111 | 0 | 0 | 0 | 0 | 0 | 0 | 0 | 0 | 0 | 0 | 0 | 0 | 0 | 0 | 0 | 0
Bentonite | 509.805 | 0.105 | 0 | 0 | 0 | 0 | 0 | 0 | 0 | 0 | 0 | 0 | 0 | 0 | 0 | 0 | 0 | 0
Frit 3110 | 260.6741 | 0 | 0 | 0 | 0 | 0 | 0 | 0 | 0 | 0 | 0 | 0 | 0 | 0 | 0 | 0 | 0 | 0
Frit 3124 | 274.7891 | 0.009 | 0 | 0 | 0 | 0 | 0 | 0 | 0 | 0 | 0 | 0 | 0 | 0 | 0 | 0 | 0 | 0
Frit 3134 | 195.8118 | 0 | 0 | 0 | 0 | 0 | 0 | 0 | 0 | 0 | 0 | 0 | 0 | 0 | 0 | 0 | 0 | 0
Frit 3195 | 339.6925 | 0.005 | 0 | 0 | 0 | 0 | 0 | 0 | 0 | 0 | 0 | 0 | 0 | 0 | 0 | 0 | 0 | 0
Frit 3278 | 269.2902 | 0.001 | 0 | 0 | 0 | 0 | 0 | 0 | 0 | 0 | 0 | 0 | 0 | 0 | 0 | 0 | 0 | 0
Feldspar (Custer) | 625.3282 | 0.0305 | 0 | 0 | 0 | 0 | 0 | 0 | 0 | 0 | 0 | 0 | 0 | 0 | 0 | 0 | 0 | 0
Feldspar (Minspar) | 612.4827 | 0.0136 | 0 | 0 | 0 | 0 | 0 | 0 | 0 | 0 | 0 | 0 | 0 | 0 | 0 | 0 | 0 | 0
Spodumene | 404.5971 | 0.001 | 0 | 0 | 0 | 0 | 0 | 0 | 0 | 0 | 0 | 0 | 0 | 0 | 0 | 0 | 0 | 0
Wollastonite | 116.1495 | 0 | 0 | 0 | 0 | 0 | 0 | 0 | 0 | 0 | 0 | 0 | 0 | 0 | 0 | 0 | 0 | 0
Talc | 111.4669 | 0.1472 | 0 | 0 | 0 | 0 | 0 | 0 | 0 | 0 | 0 | 0 | 0 | 0 | 0 | 0 | 0 | 0
Dolomite | 94.82831 | 0.4786 | 0 | 0 | 0 | 0 | 0 | 0 | 0 | 0 | 0 | 0 | 0 | 0 | 0 | 0 | 0 | 0
Silica | 60.084 | 0 | 0 | 0 | 0 | 0 | 0 | 0 | 0 | 0 | 0 | 0 | 0 | 0 | 0 | 0 | 0 | 0
Lithium Carbonate | 73.88971 | 0.5956 | 0 | 0 | 0 | 0 | 0 | 0 | 0 | 0 | 0 | 0 | 0 | 0 | 0 | 0 | 0 | 0
Sodium Carbonate | 106.0014 | 0.4153 | 0 | 0 | 0 | 0 | 0 | 0 | 0 | 0 | 0 | 0 | 0 | 0 | 0 | 0 | 0 | 0
Magnesium Carbonate | 91.82957 | 0.5611 | 0 | 0 | 0 | 0 | 0 | 0 | 0 | 0 | 0 | 0 | 0 | 0 | 0 | 0 | 0 | 0
Calcium Carbonate | 103.1783 | 0.4612 | 0 | 0 | 0 | 0 | 0 | 0 | 0 | 0 | 0 | 0 | 0 | 0 | 0 | 0 | 0 | 0
Strontium Carbonate | 151.9354 | 0.32 | 0 | 0 | 0 | 0 | 0 | 0 | 0 | 0 | 0 | 0 | 0 | 0 | 0 | 0 | 0 | 0
Barium Carbonate | 197.3346 | 0.223 | 0 | 0 | 0 | 0 | 0 | 0 | 0 | 0 | 0 | 0 | 0 | 0 | 0 | 0 | 0 | 0
Zinc Oxide | 81.389 | 0 | 0 | 0 | 0 | 0 | 0 | 0 | 0 | 0 | 0 | 0 | 0 | 0 | 0 | 0 | 0 | 0
Borax | 381.1747 | 0.4722 | 0 | 0 | 0 | 0 | 0 | 0 | 0 | 0 | 0 | 0 | 0 | 0 | 0 | 0 | 0 | 0
Gerstley Borate | 167.4832 | 0.26 | 0 | 0 | 0 | 0 | 0 | 0 | 0 | 0 | 0 | 0 | 0 | 0 | 0 | 0 | 0 | 0
Cadycal | 212.9464 | 0.2559 | 0 | 0 | 0 | 0 | 0 | 0 | 0 | 0 | 0 | 0 | 0 | 0 | 0 | 0 | 0 | 0
Magnesium Sulphate | 246.5076 | 0.8365 | 0 | 0 | 0 | 0 | 0 | 0 | 0 | 0 | 0 | 0 | 0 | 0 | 0 | 0 | 0 | 0
Non-Unity Formula |  |  |  | 0 | 0 | 0 | 0 | 0 | 0 | 0 | 0 | 0 | 0 | 0 | 0 | 0 | 0 | 0
Unity Formula |  |  |  | #DIV/0! | #DIV/0! | #DIV/0! | #DIV/0! | #DIV/0! | #DIV/0! | #DIV/0! | #DIV/0! | #DIV/0! | #DIV/0! | #DIV/0! | #DIV/0! | #DIV/0! | #DIV/0! | #DIV/0!
Data Table
| Mol. Wt. | LOI |  | Li2O | Na2O | K2O | MgO | CaO | SrO | BaO | ZnO | PbO | B2O3 | Fe2O3 | P2O5 | Al2O3 | SiO2 | TiO2
EPK | 273.5005 | 0.1591 |  | 0 | 0.002206397 | 0.01016245 | 0.008821722 | 0.005852678 | 0 | 0 | 0 | 0 | 0 | 0.01284547 | 0 | 1 | 2.054759 | 0.009246246
OM#4 | 383.312 | 0.111 |  | 0 | 0.01236909 | 0.04883215 | 0 | 0.01367092 | 0 | 0 | 0 | 0 | 0 | 0.03120515 | 0 | 1 | 3.68741 | 0.07679199
Bentonite | 509.805 | 0.105 |  | 0 | 0.2467634 | 0.0541223 | 0.2529799 | 0.0909116 | 0 | 0 | 0 | 0 | 0 | 0.1117384 | 0 | 1 | 5.006074 | 0
Frit 3110 | 260.6741 | 0 |  | 0 | 0.6434944 | 0.06364992 | 0 | 0.2928557 | 0 | 0 | 0 | 0 | 0.09735168 | 0 | 0 | 0.09459442 | 3.028269 | 0
Frit 3124 | 274.7891 | 0.009 |  | 0 | 0.2837494 | 0.02042066 | 0 | 0.6958299 | 0 | 0 | 0 | 0 | 0.5407448 | 0 | 0 | 0.2695041 | 2.55654 | 0
Frit 3134 | 195.8118 | 0 |  | 0 | 0.3190917 | 0 | 0 | 0.6809083 | 0 | 0 | 0 | 0 | 0.6412772 | 0 | 0 | 0.03840915 | 1.486089 | 0
Frit 3195 | 339.6925 | 0.005 |  | 0 | 0.3118557 | 0 | 0 | 0.6881443 | 0 | 0 | 0 | 0 | 1.103699 | 0 | 0 | 0.3991248 | 2.736355 | 0
Frit 3278 | 269.2902 | 0.001 |  | 0 | 0.6734537 | 0 | 0 | 0.3265463 | 0 | 0 | 0 | 0 | 0.8432364 | 0 | 0 | 0 | 2.550199 | 0
Feldspar (Custer) | 625.3282 | 0.0305 |  | 0 | 0.3026807 | 0.6638656 | 0 | 0.03345373 | 0 | 0 | 0 | 0 | 0 | 0.005873943 | 0 | 1.042612 | 6.921031 | 0
Feldspar (Minspar) | 612.4827 | 0.0136 |  | 0 | 0.6907588 | 0.2600914 | 0 | 0.04914978 | 0 | 0 | 0 | 0 | 0 | 0.002684864 | 0 | 1.126919 | 6.969483 | 0
Spodumene | 404.5971 | 0.001 |  | 0.9749002 | 0.01436154 | 0.01073829 | 0 | 0 | 0 | 0 | 0 | 0 | 0 | 0.00228032 | 0.007126049 | 1.01188 | 4.478015 | 0
Wollastonite | 116.1495 | 0 |  | 0 | 0 | 0 | 0 | 1 | 0 | 0 | 0 | 0 | 0 | 0 | 0 | 0 | 0.9998093 | 0
Talc | 111.4669 | 0.1472 |  | 0 | 0.008272929 | 0.005443472 | 0.7093903 | 0.2768933 | 0 | 0 | 0 | 0 | 0 | 0.003559973 | 0 | 0.01344674 | 0.7984716 | 0
Dolomite | 94.82831 | 0.4786 |  | 0 | 0 | 0 | 0.4806824 | 0.5193176 | 0 | 0 | 0 | 0 | 0 | 0.001781516 | 0 | 0.0005580269 | 0.01010088 | 0
Silica | 60.084 | 0 |  | 0 | 0 | 0 | 0 | 0 | 0 | 0 | 0 | 0 | 0 | 0 | 0 | 0 | 1 | 0
Lithium Carbonate | 73.88971 | 0.5956 |  | 1 | 0 | 0 | 0 | 0 | 0 | 0 | 0 | 0 | 0 | 0 | 0 | 0 | 0 | 0
Sodium Carbonate | 106.0014 | 0.4153 |  | 0 | 1 | 0 | 0 | 0 | 0 | 0 | 0 | 0 | 0 | 0 | 0 | 0 | 0 | 0
Magnesium Carbonate | 91.82957 | 0.5611 |  | 0 | 0 | 0 | 1 | 0 | 0 | 0 | 0 | 0 | 0 | 0 | 0 | 0 | 0 | 0
Calcium Carbonate | 103.1783 | 0.4612 |  | 0 | 0 | 0 | 0.03072001 | 0.96928 | 0 | 0 | 0 | 0 | 0 | 0 | 0 | 0 | 0 | 0
Strontium Carbonate | 151.9354 | 0.32 |  | 0 | 0 | 0 | 0 | 0.02709406 | 0.9530877 | 0.01981822 | 0 | 0 | 0 | 0 | 0 | 0 | 0 | 0
Barium Carbonate | 197.3346 | 0.223 |  | 0 | 0 | 0 | 0 | 0 | 0 | 1 | 0 | 0 | 0 | 0 | 0 | 0 | 0 | 0
Zinc Oxide | 81.389 | 0 |  | 0 | 0 | 0 | 0 | 0 | 0 | 0 | 1 | 0 | 0 | 0 | 0 | 0 | 0 | 0
Borax | 381.1747 | 0.4722 |  | 0 | 1 | 0 | 0 | 0 | 0 | 0 | 0 | 0 | 1.999526 | 0 | 0 | 0 | 0 | 0
Gerstley Borate | 167.4832 | 0.26 |  | 0 | 0.1080903 | 0.008890238 | 0.1662199 | 0.7167995 | 0 | 0 | 0 | 0 | 0.6014278 | 0.005244109 | 0 | 0.0328524 | 0.3902478 | 0
Cadycal | 212.9464 | 0.2559 |  | 0 | 0 | 0.0002260698 | 0.01183505 | 0.9873223 | 0.0006165272 | 0 | 0 | 0 | 1.452902 | 0.000666762 | 0 | 0.002088509 | 0.01772073 | 0
Magnesium Sulphate | 246.5076 | 0.8365 |  | 0 | 0 | 0 | 1 | 0 | 0 | 0 | 0 | 0 | 0 | 0 | 0 | 0 | 0 | 0

## Calculator 2
Glaze Calculator 1.0 - Standard
Michael Flaherty
Glaze Name:
Date:
Recipe | [5 empty] | Formula | [5 empty] | ^04 Limits |  |  |  | ^6 Limits
Material | Amount | (%) | LOI |  |  | Oxide | Unity | Non-Unity | Target |  |  | Oxide | Min. | Max. |  | Oxide | Min. | Max.
EPK | 0 | #DIV/0! | #DIV/0! |  |  | Li2O | #DIV/0! | 0 | 0 |  |  | Li2O | 0 | 0.3 |  | Li2O | 0 | 0.3
OM#4 | 0 | #DIV/0! | #DIV/0! |  |  | Na2O | #DIV/0! | 0 | 0 |  |  | Na2O | 0.3 | 0.8 |  | Na2O | 0.1 | 0.5
Bentonite | 0 | #DIV/0! | #DIV/0! |  |  | K2O | #DIV/0! | 0 | 0 |  |  | K2O | 0.3 | 0.8 |  | K2O | 0.1 | 0.5
Frit 3110 | 0 | #DIV/0! | #DIV/0! |  |  | MgO | #DIV/0! | 0 | 0 |  |  | MgO | 0 | 0.25 |  | MgO | 0 | 0.5
Frit 3124 | 0 | #DIV/0! | #DIV/0! |  |  | CaO | #DIV/0! | 0 | 0 |  |  | CaO | 0.2 | 0.6 |  | CaO | 0.3 | 0.9
Frit 3134 | 0 | #DIV/0! | #DIV/0! |  |  | SrO | #DIV/0! | 0 | 0 |  |  | SrO | 0 | 0.25 |  | SrO | 0 | 0.5
Frit 3195 | 0 | #DIV/0! | #DIV/0! |  |  | BaO | #DIV/0! | 0 | 0 |  |  | BaO | 0 | 0.5 |  | BaO | 0 | 0.8
Frit 3278 | 0 | #DIV/0! | #DIV/0! |  |  | ZnO | #DIV/0! | 0 | 0 |  |  | ZnO | 0 | 0.2 |  | ZnO | 0 | 0.3
Feldspar (Custer) | 0 | #DIV/0! | #DIV/0! |  |  | PbO | #DIV/0! | 0 | 0 |  |  | PbO | 0 | 0 |  | PbO | 0 | 0
Feldspar (Minspar) | 0 | #DIV/0! | #DIV/0! |  |  | B2O3 | #DIV/0! | 0 | 0 |  |  | B2O3 | 0.25 | 0.6 |  | B2O3 | 0 | 0.5
Spodumene | 0 | #DIV/0! | #DIV/0! |  |  | Fe2O3 | #DIV/0! | 0 | 0 |  |  | Fe2O3 | 0 | 0 |  | Fe2O3 | 0 | 0
Wollastonite | 0 | #DIV/0! | #DIV/0! |  |  | P2O5 | #DIV/0! | 0 | 0 |  |  | P2O5 | 0 | 0 |  | P2O5 | 0 | 0
Talc | 0 | #DIV/0! | #DIV/0! |  |  | Al2O3 | #DIV/0! | 0 | 0 |  |  | Al2O3 | 0.1 | 0.3 |  | Al2O3 | 0.1 | 0.6
Dolomite | 0 | #DIV/0! | #DIV/0! |  |  | SiO2 | #DIV/0! | 0 | 0 |  |  | SiO2 | 1.5 | 3.5 |  | SiO2 | 2.5 | 5
Silica | 0 | #DIV/0! | #DIV/0! |  |  | TiO2 | #DIV/0! | 0 | 0 |  |  | TiO2 | 0 | 0 |  | TiO2 | 0 | 0
Lithium Carbonate | 0 | #DIV/0! | #DIV/0!
Sodium Carbonate | 0 | #DIV/0! | #DIV/0!
Magnesium Carbonate | 0 | #DIV/0! | #DIV/0!
Calcium Carbonate | 0 | #DIV/0! | #DIV/0!
Strontium Carbonate | 0 | #DIV/0! | #DIV/0!
Barium Carbonate | 0 | #DIV/0! | #DIV/0!
Zinc Oxide | 0 | #DIV/0! | #DIV/0!
Borax | 0 | #DIV/0! | #DIV/0!
Gerstley Borate | 0 | #DIV/0! | #DIV/0!
Cadycal | 0 | #DIV/0! | #DIV/0!
Magnesium Sulphate | 0 | #DIV/0! | #DIV/0!
Total | 0 | #DIV/0! | #DIV/0!
Calculation Table
| Mol. Wt. | LOI | Mol. Eq. | Li2O | Na2O | K2O | MgO | CaO | SrO | BaO | ZnO | PbO | B2O3 | Fe2O3 | P2O5 | Al2O3 | SiO2 | TiO2
EPK | 273.5005 | 0.1591 | 0 | 0 | 0 | 0 | 0 | 0 | 0 | 0 | 0 | 0 | 0 | 0 | 0 | 0 | 0 | 0
OM#4 | 383.312 | 0.111 | 0 | 0 | 0 | 0 | 0 | 0 | 0 | 0 | 0 | 0 | 0 | 0 | 0 | 0 | 0 | 0
Bentonite | 509.805 | 0.105 | 0 | 0 | 0 | 0 | 0 | 0 | 0 | 0 | 0 | 0 | 0 | 0 | 0 | 0 | 0 | 0
Frit 3110 | 260.6741 | 0 | 0 | 0 | 0 | 0 | 0 | 0 | 0 | 0 | 0 | 0 | 0 | 0 | 0 | 0 | 0 | 0
Frit 3124 | 274.7891 | 0.009 | 0 | 0 | 0 | 0 | 0 | 0 | 0 | 0 | 0 | 0 | 0 | 0 | 0 | 0 | 0 | 0
Frit 3134 | 195.8118 | 0 | 0 | 0 | 0 | 0 | 0 | 0 | 0 | 0 | 0 | 0 | 0 | 0 | 0 | 0 | 0 | 0
Frit 3195 | 339.6925 | 0.005 | 0 | 0 | 0 | 0 | 0 | 0 | 0 | 0 | 0 | 0 | 0 | 0 | 0 | 0 | 0 | 0
Frit 3278 | 269.2902 | 0.001 | 0 | 0 | 0 | 0 | 0 | 0 | 0 | 0 | 0 | 0 | 0 | 0 | 0 | 0 | 0 | 0
Feldspar (Custer) | 625.3282 | 0.0305 | 0 | 0 | 0 | 0 | 0 | 0 | 0 | 0 | 0 | 0 | 0 | 0 | 0 | 0 | 0 | 0
Feldspar (Minspar) | 612.4827 | 0.0136 | 0 | 0 | 0 | 0 | 0 | 0 | 0 | 0 | 0 | 0 | 0 | 0 | 0 | 0 | 0 | 0
Spodumene | 404.5971 | 0.001 | 0 | 0 | 0 | 0 | 0 | 0 | 0 | 0 | 0 | 0 | 0 | 0 | 0 | 0 | 0 | 0
Wollastonite | 116.1495 | 0 | 0 | 0 | 0 | 0 | 0 | 0 | 0 | 0 | 0 | 0 | 0 | 0 | 0 | 0 | 0 | 0
Talc | 111.4669 | 0.1472 | 0 | 0 | 0 | 0 | 0 | 0 | 0 | 0 | 0 | 0 | 0 | 0 | 0 | 0 | 0 | 0
Dolomite | 94.82831 | 0.4786 | 0 | 0 | 0 | 0 | 0 | 0 | 0 | 0 | 0 | 0 | 0 | 0 | 0 | 0 | 0 | 0
Silica | 60.084 | 0 | 0 | 0 | 0 | 0 | 0 | 0 | 0 | 0 | 0 | 0 | 0 | 0 | 0 | 0 | 0 | 0
Lithium Carbonate | 73.88971 | 0.5956 | 0 | 0 | 0 | 0 | 0 | 0 | 0 | 0 | 0 | 0 | 0 | 0 | 0 | 0 | 0 | 0
Sodium Carbonate | 106.0014 | 0.4153 | 0 | 0 | 0 | 0 | 0 | 0 | 0 | 0 | 0 | 0 | 0 | 0 | 0 | 0 | 0 | 0
Magnesium Carbonate | 91.82957 | 0.5611 | 0 | 0 | 0 | 0 | 0 | 0 | 0 | 0 | 0 | 0 | 0 | 0 | 0 | 0 | 0 | 0
Calcium Carbonate | 103.1783 | 0.4612 | 0 | 0 | 0 | 0 | 0 | 0 | 0 | 0 | 0 | 0 | 0 | 0 | 0 | 0 | 0 | 0
Strontium Carbonate | 151.9354 | 0.32 | 0 | 0 | 0 | 0 | 0 | 0 | 0 | 0 | 0 | 0 | 0 | 0 | 0 | 0 | 0 | 0
Barium Carbonate | 197.3346 | 0.223 | 0 | 0 | 0 | 0 | 0 | 0 | 0 | 0 | 0 | 0 | 0 | 0 | 0 | 0 | 0 | 0
Zinc Oxide | 81.389 | 0 | 0 | 0 | 0 | 0 | 0 | 0 | 0 | 0 | 0 | 0 | 0 | 0 | 0 | 0 | 0 | 0
Borax | 381.1747 | 0.4722 | 0 | 0 | 0 | 0 | 0 | 0 | 0 | 0 | 0 | 0 | 0 | 0 | 0 | 0 | 0 | 0
Gerstley Borate | 167.4832 | 0.26 | 0 | 0 | 0 | 0 | 0 | 0 | 0 | 0 | 0 | 0 | 0 | 0 | 0 | 0 | 0 | 0
Cadycal | 212.9464 | 0.2559 | 0 | 0 | 0 | 0 | 0 | 0 | 0 | 0 | 0 | 0 | 0 | 0 | 0 | 0 | 0 | 0
Magnesium Sulphate | 246.5076 | 0.8365 | 0 | 0 | 0 | 0 | 0 | 0 | 0 | 0 | 0 | 0 | 0 | 0 | 0 | 0 | 0 | 0
Non-Unity Formula |  |  |  | 0 | 0 | 0 | 0 | 0 | 0 | 0 | 0 | 0 | 0 | 0 | 0 | 0 | 0 | 0
Unity Formula |  |  |  | #DIV/0! | #DIV/0! | #DIV/0! | #DIV/0! | #DIV/0! | #DIV/0! | #DIV/0! | #DIV/0! | #DIV/0! | #DIV/0! | #DIV/0! | #DIV/0! | #DIV/0! | #DIV/0! | #DIV/0!
Data Table
| Mol. Wt. | LOI |  | Li2O | Na2O | K2O | MgO | CaO | SrO | BaO | ZnO | PbO | B2O3 | Fe2O3 | P2O5 | Al2O3 | SiO2 | TiO2
EPK | 273.5005 | 0.1591 |  | 0 | 0.002206397 | 0.01016245 | 0.008821722 | 0.005852678 | 0 | 0 | 0 | 0 | 0 | 0.01284547 | 0 | 1 | 2.054759 | 0.009246246
OM#4 | 383.312 | 0.111 |  | 0 | 0.01236909 | 0.04883215 | 0 | 0.01367092 | 0 | 0 | 0 | 0 | 0 | 0.03120515 | 0 | 1 | 3.68741 | 0.07679199
Bentonite | 509.805 | 0.105 |  | 0 | 0.2467634 | 0.0541223 | 0.2529799 | 0.0909116 | 0 | 0 | 0 | 0 | 0 | 0.1117384 | 0 | 1 | 5.006074 | 0
Frit 3110 | 260.6741 | 0 |  | 0 | 0.6434944 | 0.06364992 | 0 | 0.2928557 | 0 | 0 | 0 | 0 | 0.09735168 | 0 | 0 | 0.09459442 | 3.028269 | 0
Frit 3124 | 274.7891 | 0.009 |  | 0 | 0.2837494 | 0.02042066 | 0 | 0.6958299 | 0 | 0 | 0 | 0 | 0.5407448 | 0 | 0 | 0.2695041 | 2.55654 | 0
Frit 3134 | 195.8118 | 0 |  | 0 | 0.3190917 | 0 | 0 | 0.6809083 | 0 | 0 | 0 | 0 | 0.6412772 | 0 | 0 | 0.03840915 | 1.486089 | 0
Frit 3195 | 339.6925 | 0.005 |  | 0 | 0.3118557 | 0 | 0 | 0.6881443 | 0 | 0 | 0 | 0 | 1.103699 | 0 | 0 | 0.3991248 | 2.736355 | 0
Frit 3278 | 269.2902 | 0.001 |  | 0 | 0.6734537 | 0 | 0 | 0.3265463 | 0 | 0 | 0 | 0 | 0.8432364 | 0 | 0 | 0 | 2.550199 | 0
Feldspar (Custer) | 625.3282 | 0.0305 |  | 0 | 0.3026807 | 0.6638656 | 0 | 0.03345373 | 0 | 0 | 0 | 0 | 0 | 0.005873943 | 0 | 1.042612 | 6.921031 | 0
Feldspar (Minspar) | 612.4827 | 0.0136 |  | 0 | 0.6907588 | 0.2600914 | 0 | 0.04914978 | 0 | 0 | 0 | 0 | 0 | 0.002684864 | 0 | 1.126919 | 6.969483 | 0
Spodumene | 404.5971 | 0.001 |  | 0.9749002 | 0.01436154 | 0.01073829 | 0 | 0 | 0 | 0 | 0 | 0 | 0 | 0.00228032 | 0.007126049 | 1.01188 | 4.478015 | 0
Wollastonite | 116.1495 | 0 |  | 0 | 0 | 0 | 0 | 1 | 0 | 0 | 0 | 0 | 0 | 0 | 0 | 0 | 0.9998093 | 0
Talc | 111.4669 | 0.1472 |  | 0 | 0.008272929 | 0.005443472 | 0.7093903 | 0.2768933 | 0 | 0 | 0 | 0 | 0 | 0.003559973 | 0 | 0.01344674 | 0.7984716 | 0
Dolomite | 94.82831 | 0.4786 |  | 0 | 0 | 0 | 0.4806824 | 0.5193176 | 0 | 0 | 0 | 0 | 0 | 0.001781516 | 0 | 0.0005580269 | 0.01010088 | 0
Silica | 60.084 | 0 |  | 0 | 0 | 0 | 0 | 0 | 0 | 0 | 0 | 0 | 0 | 0 | 0 | 0 | 1 | 0
Lithium Carbonate | 73.88971 | 0.5956 |  | 1 | 0 | 0 | 0 | 0 | 0 | 0 | 0 | 0 | 0 | 0 | 0 | 0 | 0 | 0
Sodium Carbonate | 106.0014 | 0.4153 |  | 0 | 1 | 0 | 0 | 0 | 0 | 0 | 0 | 0 | 0 | 0 | 0 | 0 | 0 | 0
Magnesium Carbonate | 91.82957 | 0.5611 |  | 0 | 0 | 0 | 1 | 0 | 0 | 0 | 0 | 0 | 0 | 0 | 0 | 0 | 0 | 0
Calcium Carbonate | 103.1783 | 0.4612 |  | 0 | 0 | 0 | 0.03072001 | 0.96928 | 0 | 0 | 0 | 0 | 0 | 0 | 0 | 0 | 0 | 0
Strontium Carbonate | 151.9354 | 0.32 |  | 0 | 0 | 0 | 0 | 0.02709406 | 0.9530877 | 0.01981822 | 0 | 0 | 0 | 0 | 0 | 0 | 0 | 0
Barium Carbonate | 197.3346 | 0.223 |  | 0 | 0 | 0 | 0 | 0 | 0 | 1 | 0 | 0 | 0 | 0 | 0 | 0 | 0 | 0
Zinc Oxide | 81.389 | 0 |  | 0 | 0 | 0 | 0 | 0 | 0 | 0 | 1 | 0 | 0 | 0 | 0 | 0 | 0 | 0
Borax | 381.1747 | 0.4722 |  | 0 | 1 | 0 | 0 | 0 | 0 | 0 | 0 | 0 | 1.999526 | 0 | 0 | 0 | 0 | 0
Gerstley Borate | 167.4832 | 0.26 |  | 0 | 0.1080903 | 0.008890238 | 0.1662199 | 0.7167995 | 0 | 0 | 0 | 0 | 0.6014278 | 0.005244109 | 0 | 0.0328524 | 0.3902478 | 0
Cadycal | 212.9464 | 0.2559 |  | 0 | 0 | 0.0002260698 | 0.01183505 | 0.9873223 | 0.0006165272 | 0 | 0 | 0 | 1.452902 | 0.000666762 | 0 | 0.002088509 | 0.01772073 | 0
Magnesium Sulphate | 246.5076 | 0.8365 |  | 0 | 0 | 0 | 1 | 0 | 0 | 0 | 0 | 0 | 0 | 0 | 0 | 0 | 0 | 0

## Material Data Sheet
Memorial University of Newfoundland - Grenfell Campus
Glaze Calculator 1.0
Oxide Molecular Weights
| Li2O | Na2O | K2O | MgO | CaO | SrO | BaO | ZnO | PbO | B2O3 | Fe2O3 | P2O5 | Al2O3 | SiO2 | TiO2
| 29.881 | 61.979 | 94.195 | 40.304 | 56.077 | 103.619 | 153.329 | 81.389 | 223.199 | 69.619 | 159.687 | 141.943 | 101.961 | 60.084 | 79.865
Material Analysis
| EPK |  | Source: | PSH |  | Date: | 2011
| Li2O | Na2O | K2O | MgO | CaO | SrO | BaO | ZnO | PbO | B2O3 | Fe2O3 | P2O5 | Al2O3 | SiO2 | TiO2 | LOI | Mol. Wt. | Unity Multiplier
% Analysis | 0 | 0.05 | 0.35 | 0.13 | 0.12 | 0 | 0 | 0 | 0 | 0 | 0.75 | 0 | 37.28 | 45.14 | 0.27 |  |  | 2.735005
Molecular Formula | 0 | 0.0008067249 | 0.003715696 | 0.003225486 | 0.002139915 | 0 | 0 | 0 | 0 | 0 | 0.004696688 | 0 | 0.36563 | 0.7512815 | 0.003380705
Unity Molecular Formula | 0 | 0.002206397 | 0.01016245 | 0.008821722 | 0.005852678 | 0 | 0 | 0 | 0 | 0 | 0.01284547 | 0 | 1 | 2.054759 | 0.009246246 | 15.91 | 273.5005
| OM4 |  | Source: | PSH |  | Date: | 2011
| Li2O | Na2O | K2O | MgO | CaO | SrO | BaO | ZnO | PbO | B2O3 | Fe2O3 | P2O5 | Al2O3 | SiO2 | TiO2 | LOI | Mol. Wt. | Unity Multiplier
% Analysis | 0 | 0.2 | 1.2 | 0 | 0.2 | 0 | 0 | 0 | 0 | 0 | 1.3 | 0 | 26.6 | 57.8 | 1.6 |  |  | 3.83312
Molecular Formula | 0 | 0.003226899 | 0.01273953 | 0 | 0.003566525 | 0 | 0 | 0 | 0 | 0 | 0.008140926 | 0 | 0.2608841 | 0.9619866 | 0.02003381
Unity Molecular Formula | 0 | 0.01236909 | 0.04883215 | 0 | 0.01367092 | 0 | 0 | 0 | 0 | 0 | 0.03120515 | 0 | 1 | 3.68741 | 0.07679199 | 11.1 | 383.312
| Bentonite |  | Source: | Other |  | Date:
| Li2O | Na2O | K2O | MgO | CaO | SrO | BaO | ZnO | PbO | B2O3 | Fe2O3 | P2O5 | Al2O3 | SiO2 | TiO2 | LOI | Mol. Wt. | Unity Multiplier
% Analysis | 0 | 3 | 1 | 2 | 1 | 0 | 0 | 0 | 0 | 0 | 3.5 | 0 | 20 | 59 | 0 |  |  | 5.09805
Molecular Formula | 0 | 0.04840349 | 0.01061627 | 0.04962287 | 0.01783262 | 0 | 0 | 0 | 0 | 0 | 0.02191788 | 0 | 0.1961534 | 0.9819586 | 0
Unity Molecular Formula | 0 | 0.2467634 | 0.0541223 | 0.2529799 | 0.0909116 | 0 | 0 | 0 | 0 | 0 | 0.1117384 | 0 | 1 | 5.006074 | 0 | 10.5 | 509.805
| Frit 3110 |  | Source: | PSH |  | Date: | 2011
| Li2O | Na2O | K2O | MgO | CaO | SrO | BaO | ZnO | PbO | B2O3 | Fe2O3 | P2O5 | Al2O3 | SiO2 | TiO2 | LOI | Mol. Wt. | Unity Multiplier
% Analysis | 0 | 15.3 | 2.3 | 0 | 6.3 | 0 | 0 | 0 | 0 | 2.6 | 0 | 0 | 3.7 | 69.8 | 0 |  |  | 2.606741
Molecular Formula | 0 | 0.2468578 | 0.02441743 | 0 | 0.1123455 | 0 | 0 | 0 | 0 | 0.03734613 | 0 | 0 | 0.03628838 | 1.161707 | 0
Unity Molecular Formula | 0 | 0.6434944 | 0.06364992 | 0 | 0.2928557 | 0 | 0 | 0 | 0 | 0.09735168 | 0 | 0 | 0.09459442 | 3.028269 | 0 | 0 | 260.6741
| Frit 3124 |  | Source: | PSH |  | Date: | 2011
| Li2O | Na2O | K2O | MgO | CaO | SrO | BaO | ZnO | PbO | B2O3 | Fe2O3 | P2O5 | Al2O3 | SiO2 | TiO2 | LOI | Mol. Wt. | Unity Multiplier
% Analysis | 0 | 6.4 | 0.7 | 0 | 14.2 | 0 | 0 | 0 | 0 | 13.7 | 0 | 0 | 10 | 55.9 | 0 |  |  | 2.747891
Molecular Formula | 0 | 0.1032608 | 0.007431392 | 0 | 0.2532232 | 0 | 0 | 0 | 0 | 0.1967854 | 0 | 0 | 0.09807672 | 0.9303642 | 0
Unity Molecular Formula | 0 | 0.2837494 | 0.02042066 | 0 | 0.6958299 | 0 | 0 | 0 | 0 | 0.5407448 | 0 | 0 | 0.2695041 | 2.55654 | 0 | -0.9 | 274.7891
| Frit 3134 |  | Source: | PSH |  | Date: | 2011
| Li2O | Na2O | K2O | MgO | CaO | SrO | BaO | ZnO | PbO | B2O3 | Fe2O3 | P2O5 | Al2O3 | SiO2 | TiO2 | LOI | Mol. Wt. | Unity Multiplier
% Analysis | 0 | 10.1 | 0 | 0 | 19.5 | 0 | 0 | 0 | 0 | 22.8 | 0 | 0 | 2 | 45.6 | 0 |  |  | 1.958118
Molecular Formula | 0 | 0.1629584 | 0 | 0 | 0.3477361 | 0 | 0 | 0 | 0 | 0.3274968 | 0 | 0 | 0.01961534 | 0.7589375 | 0
Unity Molecular Formula | 0 | 0.3190917 | 0 | 0 | 0.6809083 | 0 | 0 | 0 | 0 | 0.6412772 | 0 | 0 | 0.03840915 | 1.486089 | 0 | 0 | 195.8118
| Frt 3195 |  | Source: | PSH |  | Date: | 2011
| Li2O | Na2O | K2O | MgO | CaO | SrO | BaO | ZnO | PbO | B2O3 | Fe2O3 | P2O5 | Al2O3 | SiO2 | TiO2 | LOI | Mol. Wt. | Unity Multiplier
% Analysis | 0 | 5.69 | 0 | 0 | 11.36 | 0 | 0 | 0 | 0 | 22.62 | 0 | 0 | 11.98 | 48.4 | 0 |  |  | 3.396925
Molecular Formula | 0 | 0.09180529 | 0 | 0 | 0.2025786 | 0 | 0 | 0 | 0 | 0.3249113 | 0 | 0 | 0.1174959 | 0.8055389 | 0
Unity Molecular Formula | 0 | 0.3118557 | 0 | 0 | 0.6881443 | 0 | 0 | 0 | 0 | 1.103699 | 0 | 0 | 0.3991248 | 2.736355 | 0 | -0.05 | 339.6925
| Frit 3278 |  | Source: | PSH |  | Date: | 2011
| Li2O | Na2O | K2O | MgO | CaO | SrO | BaO | ZnO | PbO | B2O3 | Fe2O3 | P2O5 | Al2O3 | SiO2 | TiO2 | LOI | Mol. Wt. | Unity Multiplier
% Analysis | 0 | 15.5 | 0 | 0 | 6.8 | 0 | 0 | 0 | 0 | 21.8 | 0 | 0 | 0 | 56.9 | 0 |  |  | 2.692902
Molecular Formula | 0 | 0.2500847 | 0 | 0 | 0.1212618 | 0 | 0 | 0 | 0 | 0.3131329 | 0 | 0 | 0 | 0.9470075 | 0
Unity Molecular Formula | 0 | 0.6734537 | 0 | 0 | 0.3265463 | 0 | 0 | 0 | 0 | 0.8432364 | 0 | 0 | 0 | 2.550199 | 0 | -1 | 269.2902
| Custer Feldspar |  | Source: | PSH |  | Date: | 2011
| Li2O | Na2O | K2O | MgO | CaO | SrO | BaO | ZnO | PbO | B2O3 | Fe2O3 | P2O5 | Al2O3 | SiO2 | TiO2 | LOI | Mol. Wt. | Unity Multiplier
% Analysis | 0 | 3 | 10 | 0 | 0.3 | 0 | 0 | 0 | 0 | 0 | 0.15 | 0 | 17 | 66.5 | 0 |  |  | 6.253282
Molecular Formula | 0 | 0.04840349 | 0.1061627 | 0 | 0.005349787 | 0 | 0 | 0 | 0 | 0 | 0.0009393376 | 0 | 0.1667304 | 1.106784 | 0
Unity Molecular Formula | 0 | 0.3026807 | 0.6638656 | 0 | 0.03345373 | 0 | 0 | 0 | 0 | 0 | 0.005873943 | 0 | 1.042612 | 6.921031 | 0 | 3.05 | 625.3282
| Minspar 200 |  | Source: | PSH |  | Date: | 2011
| Li2O | Na2O | K2O | MgO | CaO | SrO | BaO | ZnO | PbO | B2O3 | Fe2O3 | P2O5 | Al2O3 | SiO2 | TiO2 | LOI | Mol. Wt. | Unity Multiplier
% Analysis | 0 | 6.99 | 4 | 0 | 0.45 | 0 | 0 | 0 | 0 | 0 | 0.07 | 0 | 18.76 | 68.37 | 0 |  |  | 6.124827
Molecular Formula | 0 | 0.1127801 | 0.0424651 | 0 | 0.00802468 | 0 | 0 | 0 | 0 | 0 | 0.0004383575 | 0 | 0.1839919 | 1.137907 | 0
Unity Molecular Formula | 0 | 0.6907588 | 0.2600914 | 0 | 0.04914978 | 0 | 0 | 0 | 0 | 0 | 0.002684864 | 0 | 1.126919 | 6.969483 | 0 | 1.36 | 612.4827
| Spodumene |  | Source: | PSH |  | Date: | 2011
| Li2O | Na2O | K2O | MgO | CaO | SrO | BaO | ZnO | PbO | B2O3 | Fe2O3 | P2O5 | Al2O3 | SiO2 | TiO2 | LOI | Mol. Wt. | Unity Multiplier
% Analysis | 7.2 | 0.22 | 0.25 | 0 | 0 | 0 | 0 | 0 | 0 | 0 | 0.09 | 0.25 | 25.5 | 66.5 | 0 |  |  | 4.045971
Molecular Formula | 0.2409558 | 0.003549589 | 0.002654069 | 0 | 0 | 0 | 0 | 0 | 0 | 0 | 0.0005636025 | 0.00176127 | 0.2500956 | 1.106784 | 0
Unity Molecular Formula | 0.9749002 | 0.01436154 | 0.01073829 | 0 | 0 | 0 | 0 | 0 | 0 | 0 | 0.00228032 | 0.007126049 | 1.01188 | 4.478015 | 0 | -0.01 | 404.5971
| Wollastonite |  | Source: | PSH |  | Date: | 2011
| Li2O | Na2O | K2O | MgO | CaO | SrO | BaO | ZnO | PbO | B2O3 | Fe2O3 | P2O5 | Al2O3 | SiO2 | TiO2 | LOI | Mol. Wt. | Unity Multiplier
% Analysis | 0 | 0 | 0 | 0 | 48.28 | 0 | 0 | 0 | 0 | 0 | 0 | 0 | 0 | 51.72 | 0 |  |  | 1.161495
Molecular Formula | 0 | 0 | 0 | 0 | 0.860959 | 0 | 0 | 0 | 0 | 0 | 0 | 0 | 0 | 0.8607949 | 0
Unity Molecular Formula | 0 | 0 | 0 | 0 | 1 | 0 | 0 | 0 | 0 | 0 | 0 | 0 | 0 | 0.9998093 | 0 | 0 | 116.1495
| Talc (Cantal 45-85) |  | Source: | PSH |  | Date: | 2011
| Li2O | Na2O | K2O | MgO | CaO | SrO | BaO | ZnO | PbO | B2O3 | Fe2O3 | P2O5 | Al2O3 | SiO2 | TiO2 | LOI | Mol. Wt. | Unity Multiplier
% Analysis | 0 | 0.46 | 0.46 | 25.65 | 13.93 | 0 | 0 | 0 | 0 | 0 | 0.51 | 0 | 1.23 | 43.04 | 0 |  |  | 1.114669
Molecular Formula | 0 | 0.007421869 | 0.004883486 | 0.6364133 | 0.2484084 | 0 | 0 | 0 | 0 | 0 | 0.003193748 | 0 | 0.01206344 | 0.7163305 | 0
Unity Molecular Formula | 0 | 0.008272929 | 0.005443472 | 0.7093903 | 0.2768933 | 0 | 0 | 0 | 0 | 0 | 0.003559973 | 0 | 0.01344674 | 0.7984716 | 0 | 14.72 | 111.4669
| Dolomite (Dolocron) |  | Source: | PSH |  | Date: | 2011
| Li2O | Na2O | K2O | MgO | CaO | SrO | BaO | ZnO | PbO | B2O3 | Fe2O3 | P2O5 | Al2O3 | SiO2 | TiO2 | LOI | Mol. Wt. | Unity Multiplier
% Analysis | 0 | 0 | 0 | 20.43 | 30.71 | 0 | 0 | 0 | 0 | 0 | 0.3 | 0 | 0.06 | 0.64 | 0 |  |  | 0.9482831
Molecular Formula | 0 | 0 | 0 | 0.5068976 | 0.5476399 | 0 | 0 | 0 | 0 | 0 | 0.001878675 | 0 | 0.0005884603 | 0.01065175 | 0
Unity Molecular Formula | 0 | 0 | 0 | 0.4806824 | 0.5193176 | 0 | 0 | 0 | 0 | 0 | 0.001781516 | 0 | 0.0005580269 | 0.01010088 | 0 | 47.86 | 94.82831
| Silica |  | Source: | PSH |  | Date: | 2011
| Li2O | Na2O | K2O | MgO | CaO | SrO | BaO | ZnO | PbO | B2O3 | Fe2O3 | P2O5 | Al2O3 | SiO2 | TiO2 | LOI | Mol. Wt. | Unity Multiplier
% Analysis | 0 | 0 | 0 | 0 | 0 | 0 | 0 | 0 | 0 | 0 | 0 | 0 | 0 | 100 | 0 |  |  | 0.60084
Molecular Formula | 0 | 0 | 0 | 0 | 0 | 0 | 0 | 0 | 0 | 0 | 0 | 0 | 0 | 1.664337 | 0
Unity Molecular Formula | 0 | 0 | 0 | 0 | 0 | 0 | 0 | 0 | 0 | 0 | 0 | 0 | 0 | 1 | 0 | 0 | 60.084
| Lithium Carbonate |  | Source: | PSH |  | Date: | 2011
| Li2O | Na2O | K2O | MgO | CaO | SrO | BaO | ZnO | PbO | B2O3 | Fe2O3 | P2O5 | Al2O3 | SiO2 | TiO2 | LOI | Mol. Wt. | Unity Multiplier
% Analysis | 40.44 | 0 | 0 | 0 | 0 | 0 | 0 | 0 | 0 | 0 | 0 | 0 | 0 | 0 | 0 |  |  | 0.7388971
Molecular Formula | 1.353368 | 0 | 0 | 0 | 0 | 0 | 0 | 0 | 0 | 0 | 0 | 0 | 0 | 0 | 0
Unity Molecular Formula | 1 | 0 | 0 | 0 | 0 | 0 | 0 | 0 | 0 | 0 | 0 | 0 | 0 | 0 | 0 | 59.56 | 73.88971
| Sodium Carbonate |  | Source: | PSH |  | Date: | 2011
| Li2O | Na2O | K2O | MgO | CaO | SrO | BaO | ZnO | PbO | B2O3 | Fe2O3 | P2O5 | Al2O3 | SiO2 | TiO2 | LOI | Mol. Wt. | Unity Multiplier
% Analysis | 0 | 58.47 | 0 | 0 | 0 | 0 | 0 | 0 | 0 | 0 | 0 | 0 | 0 | 0 | 0 |  |  | 1.060014
Molecular Formula | 0 | 0.943384 | 0 | 0 | 0 | 0 | 0 | 0 | 0 | 0 | 0 | 0 | 0 | 0 | 0
Unity Molecular Formula | 0 | 1 | 0 | 0 | 0 | 0 | 0 | 0 | 0 | 0 | 0 | 0 | 0 | 0 | 0 | 41.53 | 106.0014
| Magnesium Carbonate |  | Source: | PSH |  | Date: | 2011
| Li2O | Na2O | K2O | MgO | CaO | SrO | BaO | ZnO | PbO | B2O3 | Fe2O3 | P2O5 | Al2O3 | SiO2 | TiO2 | LOI | Mol. Wt. | Unity Multiplier
% Analysis | 0 | 0 | 0 | 43.89 | 0 | 0 | 0 | 0 | 0 | 0 | 0 | 0 | 0 | 0 | 0 |  |  | 0.9182957
Molecular Formula | 0 | 0 | 0 | 1.088974 | 0 | 0 | 0 | 0 | 0 | 0 | 0 | 0 | 0 | 0 | 0
Unity Molecular Formula | 0 | 0 | 0 | 1 | 0 | 0 | 0 | 0 | 0 | 0 | 0 | 0 | 0 | 0 | 0 | 56.11 | 91.82957
| Calcium Carbonate |  | Source: | PSH |  | Date: | 2011
| Li2O | Na2O | K2O | MgO | CaO | SrO | BaO | ZnO | PbO | B2O3 | Fe2O3 | P2O5 | Al2O3 | SiO2 | TiO2 | LOI | Mol. Wt. | Unity Multiplier
% Analysis | 0 | 0 | 0 | 1.2 | 52.68 | 0 | 0 | 0 | 0 | 0 | 0 | 0 | 0 | 0 | 0 |  |  | 1.031783
Molecular Formula | 0 | 0 | 0 | 0.02977372 | 0.9394226 | 0 | 0 | 0 | 0 | 0 | 0 | 0 | 0 | 0 | 0
Unity Molecular Formula | 0 | 0 | 0 | 0.03072001 | 0.96928 | 0 | 0 | 0 | 0 | 0 | 0 | 0 | 0 | 0 | 0 | 46.12 | 103.1783
| Strontium Carbonate |  | Source: | PSH |  | Date: | 2011
| Li2O | Na2O | K2O | MgO | CaO | SrO | BaO | ZnO | PbO | B2O3 | Fe2O3 | P2O5 | Al2O3 | SiO2 | TiO2 | LOI | Mol. Wt. | Unity Multiplier
% Analysis | 0 | 0 | 0 | 0 | 1 | 65 | 2 | 0 | 0 | 0 | 0 | 0 | 0 | 0 | 0 |  |  | 1.519354
Molecular Formula | 0 | 0 | 0 | 0 | 0.01783262 | 0.6272981 | 0.01304385 | 0 | 0 | 0 | 0 | 0 | 0 | 0 | 0
Unity Molecular Formula | 0 | 0 | 0 | 0 | 0.02709406 | 0.9530877 | 0.01981822 | 0 | 0 | 0 | 0 | 0 | 0 | 0 | 0 | 32 | 151.9354
| Barium Carbonate |  | Source: | PSH |  | Date: | 2011
| Li2O | Na2O | K2O | MgO | CaO | SrO | BaO | ZnO | PbO | B2O3 | Fe2O3 | P2O5 | Al2O3 | SiO2 | TiO2 | LOI | Mol. Wt. | Unity Multiplier
% Analysis | 0 | 0 | 0 | 0 | 0 | 0 | 77.7 | 0 | 0 | 0 | 0 | 0 | 0 | 0 | 0 |  |  | 1.973346
Molecular Formula | 0 | 0 | 0 | 0 | 0 | 0 | 0.5067535 | 0 | 0 | 0 | 0 | 0 | 0 | 0 | 0
Unity Molecular Formula | 0 | 0 | 0 | 0 | 0 | 0 | 1 | 0 | 0 | 0 | 0 | 0 | 0 | 0 | 0 | 22.3 | 197.3346
| Zinc Oxide |  | Source: | PSH |  | Date: | 2011
| Li2O | Na2O | K2O | MgO | CaO | SrO | BaO | ZnO | PbO | B2O3 | Fe2O3 | P2O5 | Al2O3 | SiO2 | TiO2 | LOI | Mol. Wt. | Unity Multiplier
% Analysis | 0 | 0 | 0 | 0 | 0 | 0 | 0 | 100 | 0 | 0 | 0 | 0 | 0 | 0 | 0 |  |  | 0.81389
Molecular Formula | 0 | 0 | 0 | 0 | 0 | 0 | 0 | 1.228667 | 0 | 0 | 0 | 0 | 0 | 0 | 0
Unity Molecular Formula | 0 | 0 | 0 | 0 | 0 | 0 | 0 | 1 | 0 | 0 | 0 | 0 | 0 | 0 | 0 | 0 | 81.389
| Borax |  | Source: |  |  | Date:
| Li2O | Na2O | K2O | MgO | CaO | SrO | BaO | ZnO | PbO | B2O3 | Fe2O3 | P2O5 | Al2O3 | SiO2 | TiO2 | LOI | Mol. Wt. | Unity Multiplier
% Analysis | 0 | 16.26 | 0 | 0 | 0 | 0 | 0 | 0 | 0 | 36.52 | 0 | 0 | 0 | 0 | 0 |  |  | 3.811747
Molecular Formula | 0 | 0.2623469 | 0 | 0 | 0 | 0 | 0 | 0 | 0 | 0.5245694 | 0 | 0 | 0 | 0 | 0
Unity Molecular Formula | 0 | 1 | 0 | 0 | 0 | 0 | 0 | 0 | 0 | 1.999526 | 0 | 0 | 0 | 0 | 0 | 47.22 | 381.1747
| Gerstley Borate |  | Source: |  |  | Date:
| Li2O | Na2O | K2O | MgO | CaO | SrO | BaO | ZnO | PbO | B2O3 | Fe2O3 | P2O5 | Al2O3 | SiO2 | TiO2 | LOI | Mol. Wt. | Unity Multiplier
% Analysis | 0 | 4 | 0.5 | 4 | 24 | 0 | 0 | 0 | 0 | 25 | 0.5 | 0 | 2 | 14 | 0 |  |  | 1.674832
Molecular Formula | 0 | 0.06453799 | 0.005308137 | 0.09924573 | 0.427983 | 0 | 0 | 0 | 0 | 0.3590974 | 0.003131125 | 0 | 0.01961534 | 0.2330071 | 0
Unity Molecular Formula | 0 | 0.1080903 | 0.008890238 | 0.1662199 | 0.7167995 | 0 | 0 | 0 | 0 | 0.6014278 | 0.005244109 | 0 | 0.0328524 | 0.3902478 | 0 | 26 | 167.4832
| Cadycal |  | Source: |  |  | Date:
| Li2O | Na2O | K2O | MgO | CaO | SrO | BaO | ZnO | PbO | B2O3 | Fe2O3 | P2O5 | Al2O3 | SiO2 | TiO2 | LOI | Mol. Wt. | Unity Multiplier
% Analysis | 0 | 0 | 0.01 | 0.224 | 26 | 0.03 | 0 | 0 | 0 | 47.5 | 0.05 | 0 | 0.1 | 0.5 | 0 |  |  | 2.129464
Molecular Formula | 0 | 0 | 0.0001061627 | 0.005557761 | 0.4636482 | 0.0002895222 | 0 | 0 | 0 | 0.682285 | 0.0003131125 | 0 | 0.0009807672 | 0.008321683 | 0
Unity Molecular Formula | 0 | 0 | 0.0002260698 | 0.01183505 | 0.9873223 | 0.0006165272 | 0 | 0 | 0 | 1.452902 | 0.000666762 | 0 | 0.002088509 | 0.01772073 | 0 | 25.586 | 212.9464
| Magnesium Sulphate |  | Source: | PSH |  | Date: | 2011
| Li2O | Na2O | K2O | MgO | CaO | SrO | BaO | ZnO | PbO | B2O3 | Fe2O3 | P2O5 | Al2O3 | SiO2 | TiO2 | LOI | Mol. Wt. | Unity Multiplier
% Analysis | 0 | 0 | 0 | 16.35 | 0 | 0 | 0 | 0 | 0 | 0 | 0 | 0 | 0 | 0 | 0 |  |  | 2.465076
Molecular Formula | 0 | 0 | 0 | 0.4056669 | 0 | 0 | 0 | 0 | 0 | 0 | 0 | 0 | 0 | 0 | 0
Unity Molecular Formula | 0 | 0 | 0 | 1 | 0 | 0 | 0 | 0 | 0 | 0 | 0 | 0 | 0 | 0 | 0 | 83.65 | 246.5076